## 報表 2
MaterialNo | L1400251
MaterialName | NSE-115A
VendorCode | 75970680
DefinitionVer | V002
FinalBatchID | TSMCFab | DeliveryDate | ReviseFlag | ReviseReason | ManufactureDate | FabPhase | Raw material A | Raw material B | Raw material C | Raw material D | Raw material E | RM E sub RM 1 | RM E sub RM 2 | Mixing tank No. | Circulation time (hr) | Drum batch ID | Production Line | Filling gun No. | DosingTime | Filling to drum time | Mixing tank remain chemical amount | Remain chemical idle time (hr)
26303M7601 | 1550 | 2026-03-03 |  |  | 2026-03-03 | 1550 | 26203T4001 | 5123022D | 20260223 | 26226E21J1 | 251216A2 | 61124 | 250310B1 | TK-M76 | 3 | 20260203 | A | NSE-115A-1 | 2026/3/308:00 | 2026/3/408:30 | 270.1 | 95.833

## 報表 1
報表 1
預計入庫批號 | 投料開始日期 | 投料開始時間 | 投料結束日期 | 投料結束時間 | 填充開始日期 | 填充開始時間 | 純水批號 | TMAH-LT批號 | MEA批號 | EGUPS批號 | GLC250批號 | 計算桶底值 | 單號
26303M7601 | 2026-03-03 | 08:00 | 2026-03-03 | 12:21 | 2026-03-04 | 08:30 | 26203T4001 | 5123022D | 20260223 | 26226E21J1 | 251216A2 | 270.1 | ESSF008-20260304001