## 報表 2
MaterialNo | L1400251
MaterialName | NSE-115A
VendorCode | 75970680
DefinitionVer | V002
FinalBatchID | TSMCFab | DeliveryDate | ReviseFlag | ReviseReason | ManufactureDate | FabPhase | Raw material A | Raw material B | Raw material C | Raw material D | Raw material E | RM E sub RM 1 | RM E sub RM 2 | Mixing tank No. | Circulation time (hr) | Drum batch ID | Production Line | Filling gun No. | DosingTime | Filling to drum time | Mixing tank remain chemical amount | Remain chemical idle time (hr)
26922M7601 | 1550 | 2026-09-22 |  |  | 2026-09-22 | 1550 | 26903T4001 | 6070822D | 20260908 | 26921E21J1 | 260618A1 | 61065 | 250510B1 | TK-M76 | 3 | 20260817 | A | NSE-115A-1 | 2026/9/2208:38 | 2026/9/2416:45 | 280.3 | 432.467

## 報表 1
報表 1
預計入庫批號 | 投料開始日期 | 投料開始時間 | 投料結束日期 | 投料結束時間 | 填充開始日期 | 填充開始時間 | 純水批號 | TMAH-LT批號 | MEA批號 | EGUPS批號 | GLC250批號 | 計算桶底值 | 單號
26922M7601 | 2026-09-22 | 08:38 | 2026-09-22 | 12:40 | 2026-09-24 | 16:45 | 26903T4001 | 6070822D | 20260908 | 26921E21J1 | 260618A1 | 280.3 | ESSF008-20260924007