## 報表 2
MaterialNo | L140024 | [20 empty] | 等待時間(小時)
MaterialName | NSE-1106,214Kg/195L/Drum
VendorCode | 75970680
DefinitionVer | V001
FinalBatchID | TSMCFab | DeliveryDate | ReviseFlag | ReviseReason | ManufactureDate | FabPhase | Raw material A | Raw material B | Raw material C | Raw material D | Raw material E | RM E sub RM 1 | RM E sub RM 2 | Mixing tank No. | Circulation time (hr) | Drum batch ID | Production Line | Filling gun No. | DosingTime | Filling to drum time | Mixing tank remain chemical amount | Remain chemical idle time (hr)
26820M8301 | TSMC | 2026-08-20 |  |  | 2026-08-20 | TSMC | 26806T4001 | 6061522D | 20260505 | 26810E21J1 | 260608A1 | 260504 | 20260317 | TK-M83 | 2.5 | 20260624 | A | NSE-1106-B | 2026/8/20 08:00 | 2026/8/21 08:30 | 280.7 | 143.5

## 報表 1
報表 1
批號 | 投料開始日期 | 投料開始時間 | 投料結束日期 | 投料結束時間 | 填充開始日期 | 填充開始時間 | 純水批號 | TMAH-LT批號 | MEA批號 | EGUPS批號 | GLC250批號 | 計算桶底值 | 單號
26820M8301 | 2026-08-20 | 08:00 | 2026-08-20 | 13:32 | 2026-08-21 | 08:30 | 26806T4001 | 6061522D | 20260505 | 26810E21J1 | 260608A1 | 280.7 | ESSF008-20260821001