## 報表 2
MaterialNo | L1400241-T02
MaterialName | NSE-1106A,214Kg/195L/Drum
VendorCode | 75970680
DefinitionVer | V002
FinalBatchID | TSMCFab | DeliveryDate | ReviseFlag | ReviseReason | ManufactureDate | FabPhase | Raw material A | Raw material B | Raw material C | Raw material D | Raw material E | RM E sub RM 1 | RM E sub RM 2 | Mixing tank No. | Circulation time (hr) | Drum batch ID | Production Line | Filling gun No. | DosingTime | Filling to drum time | Mixing tank remain chemical amount | Remain chemical idle time (hr) | 20nm filter pressure (bar)
26728M5101 | TSMC | 2026-07-28 |  |  | 2026-07-28 | TSMC | 26703T4011 | 6052022D | 20260505 | 26724E21J1 | 260513A1 | 61065 | 250510B1 | TK-M51 | 3 | 20260624 | A | NSE-1106A-2 | 2026/7/28 08:00 | 2026/7/29 00:15 | 152.1 | 7.75 | 0.78

## 報表 1
報表 1
批號 | 投料開始日期 | 投料開始時間 | 投料結束日期 | 投料結束時間 | 填充開始日期 | 填充開始時間 | 純水批號 | TMAH-LT批號 | MEA批號 | EGUPS批號 | GLC250批號 | 計算桶底值 | 單號
26728M5101 | 2026-07-28 | 08:00 | 2026-07-28 | 13:25 | 2026-07-29 | 00:15 | 26703T4011 | 6052022D | 20260505 | 26724E21J1 | 260513A1 | 152.1 | ESSF008-20260728003