## 報表 2
MaterialNo | L140025
MaterialName | Chemical N. NSE-115,200L/drum
VendorCode | 75970680
DefinitionVer | V005
FinalBatchID | TSMCFab | DeliveryDate | ReviseFlag | ReviseReason | ManufactureDate | FabPhase | Raw material A | Raw material B | Raw material C | Raw material D | Raw material E | RM E sub RM 1 | RM E sub RM 2 | Mixing tank No. | Circulation time (hr) | Drum batch ID | Production Line | Filling gun No. | DosingTime | Filling to drum time | Mixing tank remain chemical amount | Remain chemical idle time (hr) | Flow rate | Filtration finish time
26909M8201 |  |  |  |  | 2026-09-09 |  | 26806T4001 | 6061922D 6063022D | 20260825 | 26907E21J1 | 260709A1 | 251111 | 20260317 | TK-M82 | 2 | 20260817 | A | NSE-115-2 | 2026/9/908:00 | 2026/9/1008:25 | 282 | 23.5 | 0.99 | 15.6

## 報表 1
報表 1
批號 | 投料開始日期 | 投料開始時間 | 投料結束日期 | 投料結束時間 | 填充開始日期 | 填充開始時間 | 純水批號 | TMAH-LT批號 | MEA批號 | EGUPS批號 | GLC250批號 | 計算桶底值 | 單號
26909M8201 | 2026-09-09 | 08:00 | 2026-09-09 | 13:19 | 2026-09-10 | 08:25 | 26806T4001 | 6061922D 6063022D | 20260825 | 26907E21J1 | 260709A1 | 282 | ESSF008-20260910001