## 報表 2
MaterialNo | L1400241
MaterialName | NSE-1106A,214Kg/195L/Drum
VendorCode | 75970680
DefinitionVer | V002
FinalBatchID | TSMCFab | DeliveryDate | ReviseFlag | ReviseReason | ManufactureDate | FabPhase | Raw material A | Raw material B | Raw material C | Raw material D | Raw material E | RM E sub RM 1 | RM E sub RM 2 | Mixing tank No. | Circulation time (hr) | Drum batch ID | Production Line | Filling gun No. | DosingTime | Filling to drum time | Mixing tank remain chemical amount | Remain chemical idle time (hr) | 20nm filter pressure (bar)
26815M5001 | TSMC | 2026-08-15 |  |  | 2026-08-15 | TSMC | 26806T4011 | 6060822D 6061722D | 20260505 | 26812E21J1 | 260515A1 | 61065 | 250510B1 | TK-M50 | 3 | 20260624 | A | NSE-1106A-2 | 2026/8/14 16:00 | 2026/8/15 08:15 | 292.6 | 7.583 | 0.52

## 報表 1
報表 1
批號 | 投料開始日期 | 投料開始時間 | 投料結束日期 | 投料結束時間 | 填充開始日期 | 填充開始時間 | 純水批號 | TMAH-LT批號 | MEA批號 | EGUPS批號 | GLC250批號 | 計算桶底值 | 單號
26815M5001 | 2026-08-14 | 16:00 | 2026-08-14 | 20:00 | 2026-08-15 | 08:15 | 26806T4011 | 6060822D 6061722D | 20260505 | 26812E21J1 | 260515A1 | 292.6 | ESSF008-20260815002